## Article Metadata
Field | Information
Article Title | An in-depth analysis of nucleation and growth mechanism of CdS thin film synthesized by chemical bath deposition (CBD) technique
Journal | Scientific Reports
Publication Year | 2022
Authors | A. S. Najm; Hasanain Salah Naeem; Hasan Sh. Majdi; Siti Aishah Hasbullah; Hiba Ali Hasan; K. Sopian; Badariah Bais; Heidar J. Al-Iessa; Hayder A. Dhahad; Jamal M. Ali; Abbas J. Sultan
DOI | 10.1038/s41598-022-19340-z
Research Area | Materials Science / Semiconductor Thin Films
Material | CdS thin films with Ag and/or MPA modifications
Substrate | Soda-lime glass
Synthesis Method | Chemical Bath Deposition (CBD) / Linker-Assisted CBD (LACBD)
Characterization Methods | UV/Vis/NIR spectroscopy; XRD; FESEM; EDX; AFM; Hall-effect measurement
Main Variables | Film composition / additive combination; annealing temperature
Main Findings | Variation in optical/structural properties; relatively uniform CdS + MPA morphology; substantial electrical changes after annealing
Keywords | Chemical bath deposition; nucleation; thin film; doping; CdS; annealing; band gap; materials science

## Experimental Variables
Variable | Conditions Studied | Properties Measured
Film composition | CdS CdS + Ag CdS + MPA CdS + Ag + MPA | Optical, structural, morphological and electrical properties
Annealing temperature | As deposited 150°C 250°C 350°C 450°C | Carrier concentration, mobility, resistivity

## Table 1 - Optical
Optical Properties - Raw Data (Table 1 in original document)
Sample | Bandgap (eV) | Urbach Energy (eV)
CdS | 2.43 | 0.19
CdS + Ag | 2.26 | 0.54
CdS + MPA | 2.52 | 0.09
CdS + Ag + MPA | 2.48 | 0.11

## Table 4 - AFM
AFM - Raw Data (Table 4 in original document)
Sample | Average Roughness Sa (nm) | Root Mean Square RMS (nm) | Surface Skewness Ssk | Surface Kurtosis Sku | Top Ten Height Sz (nm)
CdS | 24.3 | 29.3 | 1.08 | 3.11 | 215
CdS + Ag | 8.2 | 13.2 | 2.51 | 9.35 | 102
CdS + MPA | 7.4 | 12.9 | 3.64 | 24.71 | 182
CdS + Ag + MPA | 4 | 6.2 | 3.17 | 54.43 | 180

## Table 5 - Electrical
Sample | Annealing Temperature | Property | Value | Unit | Electrical Properties - Raw Data (Table 5 in original document)
CdS | As deposited | Bulk concentration | 321000000000000 | cm⁻³
CdS | 150°C | Bulk concentration | 382000000000000 | cm⁻³
CdS | 250°C | Bulk concentration | 384000000000000 | cm⁻³
CdS | 350°C | Bulk concentration | 212000000000000 | cm⁻³
CdS | 450°C | Bulk concentration | 298000000000000 | cm⁻³
CdS | As deposited | Carrier mobility | 12.86 | cm² V⁻¹ s⁻¹
CdS | 150°C | Carrier mobility | 10.08 | cm² V⁻¹ s⁻¹
CdS | 250°C | Carrier mobility | 12.71 | cm² V⁻¹ s⁻¹
CdS | 350°C | Carrier mobility | 17.42 | cm² V⁻¹ s⁻¹
CdS | 450°C | Carrier mobility | 15.1 | cm² V⁻¹ s⁻¹
CdS | As deposited | Resistivity | 1513.46 | Ω cm
CdS | 150°C | Resistivity | 1621.74 | Ω cm
CdS | 250°C | Resistivity | 1278.9 | Ω cm
CdS | 350°C | Resistivity | 1688.9 | Ω cm
CdS | 450°C | Resistivity | 1386.46 | Ω cm
CdS + Ag | As deposited | Bulk concentration | 493000000000000 | cm⁻³
CdS + Ag | 150°C | Bulk concentration | 247000000000000 | cm⁻³
CdS + Ag | 250°C | Bulk concentration | 420000000000000 | cm⁻³
CdS + Ag | 350°C | Bulk concentration | 231000000000000 | cm⁻³
CdS + Ag | 450°C | Bulk concentration | 420000000000000 | cm⁻³
CdS + Ag | As deposited | Carrier mobility | 11.62 | cm² V⁻¹ s⁻¹
CdS + Ag | 150°C | Carrier mobility | 14.45 | cm² V⁻¹ s⁻¹
CdS + Ag | 250°C | Carrier mobility | 10.42 | cm² V⁻¹ s⁻¹
CdS + Ag | 350°C | Carrier mobility | 16.53 | cm² V⁻¹ s⁻¹
CdS + Ag | 450°C | Carrier mobility | 11.7 | cm² V⁻¹ s⁻¹
CdS + Ag | As deposited | Resistivity | 1088.25 | Ω cm
CdS + Ag | 150°C | Resistivity | 1750.28 | Ω cm
CdS + Ag | 250°C | Resistivity | 1426.58 | Ω cm
CdS + Ag | 350°C | Resistivity | 1630.24 | Ω cm
CdS + Ag | 450°C | Resistivity | 1268.91 | Ω cm
CdS + MPA | As deposited | Bulk concentration | 293000000000000 | cm⁻³
CdS + MPA | 150°C | Bulk concentration | 3.65e+18 | cm⁻³
CdS + MPA | 250°C | Bulk concentration | 7.88e+17 | cm⁻³
CdS + MPA | 350°C | Bulk concentration | 353000000000000 | cm⁻³
CdS + MPA | 450°C | Bulk concentration | 2000000000000000 | cm⁻³
CdS + MPA | As deposited | Carrier mobility | 14 | cm² V⁻¹ s⁻¹
CdS + MPA | 150°C | Carrier mobility | 0.94 | cm² V⁻¹ s⁻¹
CdS + MPA | 250°C | Carrier mobility | 1.22 | cm² V⁻¹ s⁻¹
CdS + MPA | 350°C | Carrier mobility | 21.35 | cm² V⁻¹ s⁻¹
CdS + MPA | 450°C | Carrier mobility | 12.7 | cm² V⁻¹ s⁻¹
CdS + MPA | As deposited | Resistivity | 1521.76 | Ω cm
CdS + MPA | 150°C | Resistivity | 1.81 | Ω cm
CdS + MPA | 250°C | Resistivity | 6.47 | Ω cm
CdS + MPA | 350°C | Resistivity | 826.94 | Ω cm
CdS + MPA | 450°C | Resistivity | 244.7 | Ω cm
CdS + Ag + MPA | As deposited | Bulk concentration | 2.14e+17 | cm⁻³
CdS + Ag + MPA | 150°C | Bulk concentration | 1.87e+17 | cm⁻³
CdS + Ag + MPA | 250°C | Bulk concentration | 6.9e+17 | cm⁻³
CdS + Ag + MPA | 350°C | Bulk concentration | 193000000000000 | cm⁻³
CdS + Ag + MPA | 450°C | Bulk concentration | 428000000000000 | cm⁻³
CdS + Ag + MPA | As deposited | Carrier mobility | 2.17 | cm² V⁻¹ s⁻¹
CdS + Ag + MPA | 150°C | Carrier mobility | 0.98 | cm² V⁻¹ s⁻¹
CdS + Ag + MPA | 250°C | Carrier mobility | 0.3 | cm² V⁻¹ s⁻¹
CdS + Ag + MPA | 350°C | Carrier mobility | 8.08 | cm² V⁻¹ s⁻¹
CdS + Ag + MPA | 450°C | Carrier mobility | 12.38 | cm² V⁻¹ s⁻¹
CdS + Ag + MPA | As deposited | Resistivity | 13.36 | Ω cm
CdS + Ag + MPA | 150°C | Resistivity | 33.77 | Ω cm
CdS + Ag + MPA | 250°C | Resistivity | 30.04 | Ω cm
CdS + Ag + MPA | 350°C | Resistivity | 4004.3 | Ω cm
CdS + Ag + MPA | 450°C | Resistivity | 1178.82 | Ω cm

## Analysis
Analysis — Derived Checks and Summary
1. Optical Analysis |  |  |  |  | 2. Surface Topography Analysis |  |  |  |  | 3. Electrical Analysis
Optical Metric | Min | Max | Sample at Min | Sample at Max | AFM Metric | Min | Max | Sample at Min | Sample at Max | a. Annealing Temperature vs Resistivity |  |  |  |  | b. Annealing Temperature vs Bulk Carrier Concentration
Bandgap (eV) | 2.26 | 2.52 | CdS + Ag | CdS + MPA | Average Roughness Sa (nm) | 4 | 24.3 | CdS + Ag + MPA | CdS | Annealing Condition | CdS | CdS + Ag | CdS + MPA | CdS + Ag + MPA | Annealing Condition | CdS | CdS + Ag | CdS + MPA | CdS + Ag + MPA
Urbach Energy (eV) | 0.09 | 0.54 | CdS + MPA | CdS + Ag | [5 empty] | As deposited | 1513.46 | 1088.25 | 1521.76 | 13.36 | As deposited | 321000000000000 | 493000000000000 | 293000000000000 | 2.14e+17
[10 empty] | 150°C | 1621.74 | 1750.28 | 1.81 | 33.77 | 150°C | 382000000000000 | 247000000000000 | 3.65e+18 | 1.87e+17
[10 empty] | 250°C | 1278.9 | 1426.58 | 6.47 | 30.04 | 250°C | 384000000000000 | 420000000000000 | 7.88e+17 | 6.9e+17
Film Composition | Bandgap (eV) |  |  |  | Film Composition | Sa (nm) |  |  |  | 350°C | 1688.9 | 1630.24 | 826.94 | 4004.3 | 350°C | 212000000000000 | 231000000000000 | 353000000000000 | 193000000000000
CdS | 2.43 |  |  |  | CdS | 24.3 |  |  |  | 450°C | 1386.46 | 1268.91 | 244.7 | 1178.82 | 450°C | 298000000000000 | 420000000000000 | 2000000000000000 | 428000000000000
CdS + Ag | 2.26 |  |  |  | CdS + Ag | 8.2
CdS + MPA | 2.52 |  |  |  | CdS + MPA | 7.4
CdS + Ag + MPA | 2.48 |  |  |  | CdS + Ag + MPA | 4
[10 empty] | In Summary → | Sample | Lowest Resistivity | Temperature |  | In Summary → | Sample | Highest Carrier Concentration | Temperature
[11 empty] | CdS | 1278.90 Ω cm | 250°C |  |  | CdS | 3.84E+14 cm⁻³ | 250°C
[11 empty] | CdS + Ag | 1088.25 Ω cm | As deposited |  |  | CdS + Ag | 4.93E+14 cm⁻³ | As deposited
[11 empty] | CdS + MPA | 1.81 Ω cm | 150°C |  |  | CdS + MPA | 3.65E+18 cm⁻³ | 150°C
[11 empty] | CdS + Ag + MPA | 13.36 Ω cm | As deposited |  |  | CdS + Ag + MPA | 6.90E+17 cm⁻³ | As deposited
Observations | The CdS + MPA sample has the highest reported bandgap (2.52 eV); CdS + Ag has the lowest (2.26 eV) |  |  |  | Observations | The CdS + Ag + MPA sample has the lowest reported average roughness (4.0 nm); Basic CdS has the highest (24.3 nm) |  |  |  | Key Electrical Observations | • Annealing produced composition-dependent changes rather than one consistent temperature trend • CdS + MPA reached the lowest reported resistivity (1.81 Ω cm) at 150 °C • CdS + MPA reached the highest reported carrier concentration (3.65 × 10¹⁸ cm⁻³) at 150 °C • Carrier mobility remains in the source dataset but is not charted in this first analysis
Source note | Charts use values transcribed from Table 1, Table 4 and Table 5; see source sheets for source labels
Source-data rule: raw table sheets preserve published values; derived calculations belong here

## QA Checks
Check | Result | Notes
Table 1 row count | PASS | 4 sample rows found; 8 numeric values present.
Table 4 row count | PASS | 4 sample rows found; 20 numeric values present.
Table 5 row count | PASS | 60 observations = 4 samples × 5 annealing conditions × 3 properties.
Table 1 numeric types | PASS | Bandgap and Urbach energy stored as numeric values; units kept in headers.
Table 4 numeric types | PASS | AFM measurements stored as numeric values; units kept in headers.
Table 5 numeric types | PASS | All 60 measurement values stored as numeric values; units stored separately.
Duplicate observation check | PASS | Each Sample × Annealing Temperature × Property combination appears once.
Missing-value check | PASS | No blank values in the three extracted tables.
Source-label preservation | PASS | Table 4 source labels preserve the published '(a)/(b)/(c)/(e)' notation.
Table 4 label note | NOTE | The published Table 4 lists 'CdS + Ag + MPA (e)', while the paper's Figure 7 caption labels that sample (d). This workbook preserves the table label in Source Sample and normalizes the Analysis Sample.
Source-unit inconsistency | NOTE | Table 5 itself labels bulk concentration as cm^-3, carrier mobility as cm^2 V^-1 s^-1, and resistivity as Ω cm. The Conclusions paragraph contains an apparent unit/label inconsistency; this workbook follows the Table 5 headers and does not silently alter source data.